## Sheet1
| Density | Hardness
1 | 24.7 | 484
2 | 24.8 | 427
3 | 27.3 | 413
4 | 28.4 | 517
5 | 28.4 | 549
6 | 29 | 648
7 | 30.3 | 587
8 | 32.7 | 704
9 | 35.6 | 979
10 | 38.5 | 514
11 | 38.8 | 1070
12 | 39.3 | 1020
13 | 39.4 | 1210
14 | 39.9 | 989
15 | 40.3 | 1160
16 | 40.36 | 1010
17 | 40.7 | 1100
18 | 40.7 | 1130
19 | 42.9 | 1270
20 | 45.8 | 1180
21 | 46.9 | 1400
22 | 48.2 | 1760
23 | 51.5 | 1710
24 | 51.5 | 2010
25 | 53.4 | 1880
26 | 56 | 1980
27 | 56.5 | 1820
28 | 57.3 | 2020
29 | 57.6 | 1980
30 | 59.2 | 2310
31 | 59.8 | 1940
32 | 66 | 3260
33 | 37.4 | 2700
34 | 68.8 | 2890
35 | 69.1 | 2740
36 | 69.1 | 3140